## List
Raw materials for metallurgical evaluation
Material designation | where to be used | model | final machining diameter (mm) | Dimension of rolled bars to be dispatched to HK Korea (diameter x length, mm) | qty | steel mill (melting company, not rolling company) | Raw material wt.
EN8D | track roller shaft | EC200 | Φ65 | Φ68 x 400 | 1 | all suppliers ( note 1) | 11.4
EN8D | track roller shaft | EC290 | Φ75 | Φ78 x 400 | 1 | all suppliers ( note 1) | 15
EN19 | upper roller shaft | EC200 | Φ46 | Φ50 x 400 | 1 | all suppliers ( note 1) | 6.16
EN19 | upper roller shaft | R210 or EC290 | Φ59 | Φ60 x 400 | 1 | all suppliers ( note 1) | 8.87
Note
1. For example , if round bars are supplied by 3 different steal melting company (A,B,C), please dispatch all round bars from A,B,C

## chemical composition
Chemical composition comparison sheet
| Material as per drawing | Equivalent Material as per standard | Material as per drawing | Equivalent Material as per standard
| SCM440 | EN19 | S45C | EN8D
C% | 0.38-0.43 | 0.35-0.45 | 0.42-0.48 | 0.4-0.45
Mn% | 0.6-0.85 | 0.50-0.80 | 0.6-0.9 | 0.7-0.9
Si% | 0.15-0.35 | 0.10-0.35 | 0.15-0.35 | 0.1-0.4
S% | 0.03Max | 0.05Max | 0.035Max | 0.05Max
P% | 0.03Max | 0.035Max | 0.03Max | 0.05Max
Cr% | 0.9-1.2 | 0.9-1.5 | 0.2Max | -
Ni% | 0.25Max | - | 0.2Max | -
Mo% | 0.15-0.3 | 0.2-0.4 | - | -
Cu% | 0.3Max | - | 0.3Max | -